## Sheet1
Ecorr | UTS | EL
-1.366861 | 352.1404 | 34.29099
-1.366861 | 352.1404 | 34.29099
-1.366861 | 352.1404 | 34.29099
-1.366861 | 352.1404 | 34.28639
-1.366861 | 335.4016 | 34.29099
-1.366861 | 335.4016 | 31.73634
-1.366861 | 335.4016 | 31.73634
-1.366861 | 315.1011 | 34.22461
-1.366861 | 315.1011 | 34.22461
-1.366861 | 330.1049 | 31.73634
-1.368638 | 315.1011 | 34.22787
-1.368638 | 315.1011 | 34.22787
-1.364406 | 310.2371 | 34.22852
-1.364406 | 296.6102 | 34.29168
-1.364406 | 296.6102 | 34.29168
-1.364406 | 296.6102 | 34.29168
-1.364406 | 296.6102 | 34.29168
-1.364406 | 296.6102 | 34.29168
-1.364406 | 296.6102 | 34.2882
-1.364406 | 296.6102 | 34.2882
-1.364406 | 312.2423 | 31.73553
-1.364406 | 312.2423 | 31.73553
-1.364406 | 293.4983 | 31.73553
-1.388866 | 319.3892 | 25.40004
-1.390513 | 312.208 | 25.41624
-1.381927 | 310.6487 | 24.49961
-1.381927 | 310.6487 | 24.49792
-1.405007 | 333.6364 | 23.42694
-1.382096 | 309.7959 | 23.74056
-1.503221 | 316.8839 | 35.2407
-1.389187 | 304.2652 | 24.06175
-1.389187 | 304.2652 | 24.05742
-1.386386 | 285.5309 | 26.0259
-1.389317 | 214.4137 | 37.06668
-1.447014 | 325.5953 | 25.69087
-1.447014 | 325.5953 | 25.69087
-1.511295 | 316.8839 | 33.80692
-1.511295 | 316.8839 | 33.80692
-1.511295 | 316.8839 | 33.80692
-1.386386 | 286.7309 | 24.04657
-1.416249 | 298.0889 | 25.55128
-1.389012 | 286.7309 | 24.04657
-1.389187 | 286.7309 | 24.04434
-1.412617 | 312.208 | 22.43069
-1.412051 | 311.7122 | 22.25421
-1.412304 | 311.7122 | 22.25421
-1.404222 | 311.7122 | 21.33765
-1.404222 | 311.7122 | 21.33765
-1.449102 | 325.2613 | 24.19293
-1.414394 | 285.5309 | 26.0259
-1.435323 | 325.2613 | 21.99494
-1.435323 | 325.2613 | 21.99494
-1.435323 | 325.2613 | 21.99494
-1.445251 | 325.2613 | 22.52013
-1.368638 | 261.1029 | 23.9322
-1.368638 | 259.9958 | 23.92169
-1.451091 | 314.2401 | 23.69746
-1.451091 | 314.2401 | 23.69428
-1.356028 | 276.8652 | 18.37039
-1.442306 | 297.5745 | 24.4397
-1.442175 | 297.5745 | 23.40196
-1.440923 | 297.8175 | 22.69184
-1.298317 | 268.1253 | 10.59748
-1.305871 | 268.1253 | 10.59651
-1.305871 | 268.1253 | 10.59651
-1.480807 | 321.0272 | 21.74377
-1.480807 | 321.0272 | 21.74377
-1.480807 | 321.0272 | 21.74377
-1.305871 | 265.0526 | 10.87064
-1.305871 | 265.0526 | 10.87064
-1.305871 | 265.0526 | 10.87064
-1.305871 | 265.0526 | 10.87064
-1.305871 | 265.0526 | 10.87064
-1.305871 | 265.0526 | 10.87064
-1.305871 | 265.0526 | 10.87064
-1.305871 | 265.0526 | 10.87064
-1.305871 | 265.0526 | 10.87064
-1.305871 | 265.0526 | 10.87064
-1.385529 | 154.0176 | 36.9129
-1.35565 | 259.8304 | 16.80246
-1.35565 | 259.8304 | 16.80246
-1.391813 | 154.0122 | 37.24005
-1.510185 | 308.4058 | 25.91472
-1.393726 | 154.0122 | 37.24005
-1.479378 | 316.7843 | 21.02789
-1.479378 | 316.7843 | 21.02789
-1.357427 | 255.0872 | 17.10667
-1.357427 | 255.0872 | 17.09971
-1.35565 | 253.9801 | 17.03464
-1.35565 | 253.9801 | 16.99574
-1.35565 | 253.9801 | 16.99528
-1.362556 | 300.8231 | 10.29132
-1.362556 | 300.8231 | 10.29132
-1.362556 | 300.8231 | 10.29049
-1.368638 | 273.2577 | 14.87396
-1.368638 | 273.2577 | 14.87333
-1.35565 | 249.4408 | 17.09971
-1.357505 | 294.7529 | 9.964478
-1.357505 | 294.7529 | 9.936794
-1.353195 | 242.6341 | 17.61019
-1.353195 | 242.6341 | 17.61019
-1.513238 | 322.5435 | 22.38167
-1.314691 | 253.5249 | 11.06051
-1.387548 | 299.3265 | 11.63668
-1.393637 | 259.5802 | 18.54988
-1.363092 | 287.5132 | 10.48699
-1.367676 | 284.3869 | 11.41515
-1.361598 | 284.3869 | 10.72378
-1.384288 | 222.4437 | 22.90486
-1.384288 | 222.4437 | 22.90486
-1.361839 | 282.1516 | 10.55433
-1.361839 | 282.1516 | 10.55433
-1.367882 | 284.3869 | 10.82637
-1.509156 | 313.328 | 21.82805
-1.447462 | 259.7897 | 23.38468
-1.447462 | 266.4967 | 22.20451
-1.370597 | 284.3869 | 10.76704
-1.370597 | 284.3869 | 10.76704
-1.368638 | 255.6408 | 14.87333
-1.368638 | 255.6408 | 14.87333
-1.368638 | 255.6408 | 14.87333
-1.368638 | 255.6408 | 14.87333
-1.366765 | 282.1516 | 10.42943
-1.37449 | 277.6799 | 11.96946
-1.503653 | 322.5435 | 19.20881
-1.368638 | 255.6408 | 14.30668
-1.389265 | 283.4361 | 12.12848
-1.387467 | 281.9469 | 11.85304
-1.303057 | 215.4636 | 12.86961
-1.325801 | 201.0409 | 17.6162
-1.37626 | 277.6799 | 11.14734
-1.37626 | 277.6799 | 11.14734
-1.550424 | 326.0465 | 22.939
-1.551443 | 326.0465 | 22.91913
-1.390307 | 284.3869 | 11.49561
-1.443861 | 297.5745 | 15.11788
-1.509478 | 287.8159 | 23.94533
-1.518923 | 322.5435 | 19.28159
-1.528249 | 342.2652 | 17.13579
-1.311334 | 215.4636 | 12.86961
-1.398872 | 259.5802 | 15.56323
-1.357427 | 255.0872 | 11.49537
-1.305402 | 223.2845 | 10.59651
-1.401345 | 259.5802 | 15.56634
-1.415022 | 278.5225 | 13.9437
-1.415022 | 278.5225 | 13.94261
-1.386415 | 287.5132 | 9.29858
-1.386415 | 287.5132 | 9.29858
-1.292163 | 212.6419 | 10.57973
-1.425835 | 220.7479 | 24.1936
-1.426582 | 220.7479 | 24.21599
-1.403796 | 259.5802 | 15.48448
-1.399399 | 280.0537 | 11.61638
-1.428875 | 220.7479 | 24.21584
-1.389906 | 300.8231 | 7.129168
-1.408464 | 247.6963 | 17.29315
-1.382095 | 266.3813 | 11.33442
-1.431334 | 224.7784 | 23.31214
-1.426582 | 220.7479 | 23.40131
-1.393587 | 282.9396 | 9.328786
-1.301385 | 176.4389 | 15.81539
-1.406818 | 307.6132 | 6.338354
-1.298746 | 202.8974 | 10.61208
-1.298746 | 202.8974 | 10.61208
-1.36403 | 241.7719 | 11.53256
-1.381849 | 280.4996 | 7.192457
-1.357427 | 255.0872 | 8.32985
-1.357427 | 249.3644 | 9.202122
-1.35565 | 249.9943 | 8.793669
-1.35565 | 249.9943 | 8.780043
-1.35565 | 249.9943 | 8.738982
-1.35565 | 249.9943 | 8.728597
-1.357427 | 249.9943 | 8.922091
-1.35565 | 249.9943 | 8.708718
-1.35565 | 249.9943 | 8.708718
-1.392732 | 282.9396 | 7.635581
-1.393033 | 282.9396 | 7.624691
-1.35565 | 249.9943 | 8.644839
-1.307702 | 203.7938 | 10.57973
-1.357505 | 235.9839 | 11.03322
-1.357505 | 235.9839 | 11.03322
-1.569773 | 320.4395 | 21.21617
-1.569773 | 320.4395 | 21.21617
-1.35565 | 249.9943 | 8.389899
-1.368853 | 243.1643 | 10.9423
-1.569773 | 320.4395 | 21.16437
-1.35565 | 249.9943 | 8.33657
-1.35565 | 249.9943 | 8.336458
-1.35565 | 249.9943 | 8.336458
-1.35565 | 249.9943 | 8.335213
-1.35565 | 249.9943 | 8.333329
-1.35565 | 249.9943 | 8.318863
-1.390544 | 280.7043 | 7.261177
-1.357505 | 238.7688 | 10.18036
-1.53759 | 302.9924 | 20.08608
-1.53759 | 302.9924 | 20.08608
-1.53759 | 302.9924 | 20.08608
-1.35565 | 249.9943 | 8.050397
-1.406262 | 296.6943 | 6.273657
-1.569773 | 312.7292 | 22.00534
-1.407268 | 264.488 | 11.38047
-1.554216 | 312.7292 | 20.10232
-1.394284 | 280.7043 | 7.127429
-1.368957 | 254.0477 | 8.38523
-1.34401 | 236.3389 | 8.368352
-1.389582 | 249.3779 | 11.01207
-1.348405 | 236.3389 | 8.404508
-1.35565 | 243.7179 | 7.945407
-1.35565 | 243.7179 | 7.945407
-1.35565 | 249.9943 | 6.894134
-1.357427 | 243.7179 | 7.865093
-1.550424 | 326.0465 | 16.38508
-1.357427 | 243.7179 | 7.722914
-1.333608 | 208.5847 | 10.59812
-1.333608 | 208.5847 | 10.59812
-1.554216 | 302.9924 | 20.10232
-1.366249 | 240.4709 | 8.533047
-1.414232 | 282.9396 | 7.125884
-1.315106 | 188.3729 | 10.8974
-1.341291 | 208.5847 | 10.59812
-1.341291 | 208.5847 | 10.59812
-1.565668 | 299.7851 | 21.17477
-1.356228 | 238.6466 | 7.354085
-1.438552 | 298.5878 | 7.084657
-1.438552 | 298.5878 | 7.084657
-1.439326 | 298.5878 | 7.159781
-1.439326 | 298.5878 | 7.159781
-1.441547 | 298.5878 | 7.162782
-1.421437 | 280.7043 | 7.685762
-1.342854 | 190.2294 | 13.17828
-1.362555 | 237.8361 | 7.858128
-1.362555 | 237.8361 | 7.858128
-1.362555 | 237.8361 | 7.858128
-1.301385 | 176.4389 | 10.62801
-1.421154 | 282.9396 | 7.124257
-1.444284 | 298.5878 | 7.162782
-1.36643 | 237.8361 | 7.988976
-1.383414 | 237.8236 | 9.763122
-1.364876 | 240.3868 | 7.264371
-1.424774 | 282.9396 | 7.219808
-1.344298 | 188.3729 | 13.15496
-1.440129 | 235.1365 | 16.45466
-1.440129 | 235.1365 | 16.45466
-1.384394 | 237.8236 | 9.740718
-1.364333 | 238.6466 | 7.354085
-1.372034 | 242.2977 | 7.578969
-1.372034 | 242.2977 | 7.578969
-1.361736 | 240.3868 | 6.270945
-1.435302 | 230.4924 | 15.90351
-1.361736 | 240.3868 | 5.973105
-1.445501 | 235.1365 | 16.08907
-1.445501 | 235.1365 | 16.02989
-1.445501 | 235.1365 | 16.02989
-1.335008 | 188.3729 | 10.89075
-1.335008 | 188.3729 | 10.89075
-1.430143 | 224.7784 | 15.7449
-1.383801 | 239.8577 | 8.063942
-1.453757 | 240.0995 | 15.68878
-1.453757 | 240.0995 | 15.68878
-1.386595 | 245.1513 | 7.355149
-1.386595 | 245.1513 | 7.221365
-1.449412 | 236.0425 | 15.31712
-1.453757 | 240.0995 | 15.02537
-1.439679 | 232.012 | 14.70501
-1.439729 | 232.012 | 14.69059
-1.440923 | 232.012 | 14.79765
-1.349368 | 188.3729 | 10.8974
-1.409915 | 234.4413 | 10.30827
-1.391866 | 235.3961 | 7.889838
-1.391894 | 235.3961 | 7.889838
-1.411228 | 255.8771 | 6.400788
-1.528249 | 275.9384 | 16.09366
-1.407279 | 222.977 | 10.80876
-1.527928 | 275.9384 | 15.88555
-1.402885 | 241.8954 | 7.257653
-1.541662 | 251.0536 | 21.00724
-1.424991 | 255.863 | 6.792654
-1.515088 | 260.3437 | 16.10836
-1.401319 | 241.559 | 6.186563
-1.549913 | 275.9384 | 17.22941
-1.413103 | 243.8506 | 6.765059
-1.421076 | 239.8188 | 7.359438
-1.419676 | 239.6655 | 6.5987
-1.419676 | 239.6655 | 6.593974
-1.420913 | 239.6655 | 6.601201
-1.420913 | 239.6655 | 6.597365
-1.433296 | 239.8188 | 7.359438
-1.411918 | 225.8521 | 7.09867
-1.434659 | 239.8188 | 7.088141
-1.435138 | 239.8188 | 7.123657
-1.423957 | 176.0669 | 15.78679
-1.438073 | 239.8188 | 7.084886
-1.438073 | 239.8188 | 7.084886
-1.438854 | 239.8188 | 7.084657
-1.444735 | 239.8188 | 7.162782
-1.572103 | 264.9173 | 17.27978
-1.380435 | 165.8386 | 6.989186
-1.38248 | 160.9901 | 7.005635